## Analysis Inputs
| Actuator parameters | Tip area coefficients | Frame Stiffness (N/m)
Spring Stiffness (N/m) | 448.155 | 23.67 | 8000000
Mass (kg) | 0.0090855 | 1555.5
Damping Coefficient (N s/m) | 0.144 | -18160
Conversion Factor (units/mN) | 10.54588 | 67389
| 0 | -50152

## CBC06_CSR_2_Test001
TIME | DEPTH | LOAD | HARDNESS | AREA | STRAIN RATE
s | nm | mN | GPa | nm^2 | s^-1
0 | 0 | 0 |  | 0 | inf
0.02559792 | 1.896974 | -0.4077911 | -148.8416 | 2739.766 | 24.31315
0.05119584 | -0.5224302 | -0.08455807 | 65.61951 | -1288.612 | 88.43602
0.07679376 | 2.069091 | -0.1607309 | -52.60684 | 3055.323 | -0.01466756
0.1023917 | 2.166484 | -0.1558751 | -48.31482 | 3226.237 | 49.93588
0.1279896 | 0.3104743 | -0.05979404 | 22.23051 | -2689.728 | -348.4534
0.1535875 | 0.7523231 | 0.005415086 | -22.63624 | -239.222 | -24.28688
0.1791854 | -0.344995 | -0.2160399 | 89.45568 | -2415.05 | 6.466482
0.2047834 | 0.05079095 | 0.0256724 | -3.891934 | -6596.309 | -2362.846
0.2303813 | 0.6114131 | -0.435305 | 516.4006 | -842.9599 | 68.78315
0.2559792 | 0.6972203 | -0.009762701 | 21.09363 | -462.8271 | 0.8407342
0.2815771 | 2.721991 | -0.0879289 | -21.33589 | 4121.173 | -0.5570979
0.3071751 | -1.095387 | -0.124903 | -137.9232 | 905.5977 | 45.20034
0.332773 | 0.02750041 | -0.1320033 | 17.49316 | -7545.992 | 2260.343
0.3583709 | 2.412472 | -0.123773 | -34.02769 | 3637.419 | -1.493765
0.3839688 | -0.1464327 | -0.3005383 | 66.72067 | -4504.426 | -570.0114
0.4095667 | 0.790207 | -0.07365578 | 788.449 | -93.41858 | 12.87368
0.4351647 | 0.7322808 | -0.2422462 | 759.6471 | -318.8931 | 156.2521
0.4607626 | 1.528904 | -0.2312295 | -116.1723 | 1990.401 | 32.68628
0.4863605 | 0.6657464 | -0.4619716 | 773.3318 | -597.3782 | -20.80558
0.5119584 | 1.246893 | -0.2711404 | -205.7006 | 1318.131 | -31.33556
0.5375563 | 1.394148 | -0.1211822 | -72.02998 | 1682.385 | 63.12957
0.5631543 | 0.7451132 | -0.2809059 | 1049.438 | -267.6726 | -138.9443
0.5887522 | 1.738892 | -0.08713928 | -35.82938 | 2432.062 | 0.2269594
0.6143501 | 0.07453302 | -0.2282642 | 38.66045 | -5904.334 | 282.4075
0.639948 | 0.5854356 | -0.1954847 | 202.1527 | -967.0147 | 63.76099
0.665546 | 0.3082859 | -0.1782871 | 65.83752 | -2707.987 | -376.6161
0.6911439 | -0.1550793 | -0.1353654 | 30.93972 | -4375.133 | 198.5098
0.7167418 | 0.3106774 | -0.01341936 | 4.99225 | -2688.039 | 172.1847
0.7423397 | -1.196343 | -0.09325852 | -78.68488 | 1185.215 | 25.28876
0.7679376 | 1.050883 | -0.1670614 | -215.3913 | 775.6181 | 39.34416
0.7935356 | 2.365307 | -0.08245297 | -23.15683 | 3560.632 | -8.049594
0.8191335 | -0.2989644 | -0.08828488 | 31.6775 | -2786.99 | 211.1486
0.8447314 | 0.7943402 | -0.2027219 | 2603.303 | -77.87102 | 37.87713
0.8703293 | 0.539713 | -0.0697039 | 58.22046 | -1197.241 | -3.631419
0.8959272 | -0.3878964 | -0.3128286 | 148.6719 | -2104.154 | 23.31579
0.9215252 | 2.677502 | -0.3000159 | -74.01246 | 4053.587 | -20.98898
0.9471231 | 1.189217 | -0.1217363 | -104.3945 | 1166.119 | 146.7234
0.972721 | 2.99852 | -0.2521573 | -55.67559 | 4529.046 | -7.60973
0.9983189 | -0.7093139 | -0.1174891 | 284.8232 | -412.4984 | 66.98959
1.023917 | 0.134546 | -0.02836819 | 6.045671 | -4692.315 | 143.5532
1.049515 | -0.3048215 | -0.2974278 | 108.6648 | -2737.113 | 1.309817
1.075113 | -0.03316674 | 0.02533395 | -3.481656 | -7276.409 | -1861.677
1.100711 | 0.6489604 | -0.0556835 | 82.94041 | -671.3675 | -48.44314
1.126309 | 0.1643183 | -0.2905468 | 68.47477 | -4243.122 | 179.8259
1.151906 | 1.070026 | -0.04020697 | -48.32161 | 832.0702 | 29.82281
1.177504 | 1.666429 | 0.00457033 | 2.000746 | 2284.313 | 11.83277
1.203102 | 1.614534 | 0.01972966 | 9.06862 | 2175.596 | 35.64669
1.2287 | -0.2332611 | -0.2539109 | 74.45155 | -3410.418 | -28.77009
1.254298 | 3.16013 | -0.10504 | -22.07195 | 4758.98 | 9.169306
1.279896 | -0.617954 | -0.3363677 | 414.025 | -812.4333 | -103.6192
1.305494 | 2.383517 | -0.3721338 | -103.6473 | 3590.386 | -30.00793
1.331092 | 1.158246 | -0.217966 | -201.4421 | 1082.028 | -75.31219
1.35669 | 1.66397 | -0.08776347 | -38.50594 | 2279.219 | 30.89063
1.382288 | 1.832733 | -0.02186648 | -8.355616 | 2616.98 | -0.7909381
1.407886 | 1.282876 | -0.1750056 | -124.1043 | 1410.15 | 55.56999
1.433484 | 0.3731204 | -0.2409635 | 109.1414 | -2207.809 | -286.3256
1.459082 | 1.256842 | -0.2307365 | -171.7065 | 1343.784 | 144.4751
1.484679 | 3.413338 | -0.1227061 | -24.01749 | 5109.032 | 3.97808
1.510277 | 2.903682 | -0.1174552 | -26.74679 | 4391.375 | -4.595592
1.535875 | 1.162607 | -0.1248571 | -114.1312 | 1093.979 | -3.142926
1.561473 | 2.505868 | -0.1189435 | -31.40914 | 3786.908 | -68.14093
1.587071 | 2.912596 | -0.3807699 | -86.45198 | 4404.409 | -18.08925
1.612669 | 3.832415 | -0.08332101 | -14.70337 | 5666.795 | 0.318174
1.638267 | 1.808986 | 0.01610922 | 6.266152 | 2570.831 | -32.88477
1.663865 | 0.4927009 | -0.245607 | 169.152 | -1451.99 | 123.6294
1.689463 | 1.601371 | -0.1949719 | -90.78539 | 2147.614 | -33.84389
1.715061 | 1.195912 | -0.1912935 | -161.5569 | 1184.063 | -75.25503
1.740659 | 0.8872337 | -0.1858692 | -729.6539 | 254.7362 | -9.996607
1.766257 | 3.187619 | -0.08495387 | -17.70775 | 4797.553 | -7.114175
1.791854 | 3.117439 | -0.1155081 | -24.58259 | 4698.777 | 5.679652
1.817452 | 4.230547 | -0.2123769 | -34.37457 | 6178.313 | 13.04391
1.84305 | 4.012091 | -0.02472439 | -4.190939 | 5899.487 | 6.37451
1.868648 | 4.409171 | -0.08136564 | -12.70645 | 6403.491 | -13.40412
1.894246 | 1.972436 | -0.3874872 | -134.5257 | 2880.396 | 25.81047
1.919844 | 2.071918 | -0.0233403 | -7.626664 | 3060.356 | -23.78757
1.945442 | 3.598935 | -0.1354778 | -25.28061 | 5358.963 | -1.739304
1.97104 | 4.901187 | -0.1534927 | -21.88435 | 7013.812 | 9.87528
1.996638 | 4.005728 | -0.2698279 | -45.80106 | 5891.303 | -12.07573
2.022236 | 4.066883 | -0.1430612 | -23.96409 | 5969.813 | 27.14503
2.047834 | 3.670277 | -0.2262181 | -41.4794 | 5453.746 | 4.204811
2.073432 | 3.438971 | -0.215772 | -41.94749 | 5143.859 | -15.27887
2.09903 | 4.045815 | -0.03052062 | -5.135726 | 5942.806 | -8.169383
2.124627 | 4.761511 | -0.2360875 | -34.50669 | 6841.788 | 30.78486
2.150225 | 4.843706 | -0.2376482 | -34.22787 | 6943.121 | 10.77849
2.175823 | 5.237388 | -0.1791046 | -24.12215 | 7424.9 | 1.451218
2.201421 | 3.683201 | -0.04160729 | -7.605276 | 5470.845 | -0.9992868
2.227019 | 5.451544 | -0.1003543 | -13.05828 | 7685.109 | 7.379375
2.252617 | 4.292529 | -0.1482283 | -23.69108 | 6256.711 | 14.35079
2.278215 | 6.437445 | -0.1795626 | -20.23017 | 8875.983 | -3.603498
2.303813 | 4.215225 | -0.009802836 | -1.591657 | 6158.888 | -47.26149
2.329411 | 7.112389 | 0.04488807 | 4.631115 | 9692.715 | -1.593761
2.355009 | 6.163436 | -0.2594912 | -30.36626 | 8545.38 | -2.067668
2.380607 | 7.955592 | -0.05273224 | -4.917437 | 10723.52 | -2.492212
2.406205 | 7.161613 | -0.1569075 | -16.08893 | 9752.509 | -0.7979257
2.431803 | 7.316376 | 0.06098931 | 6.135268 | 9940.774 | 0.3470688
2.4574 | 7.096812 | -0.07849377 | -8.114057 | 9673.801 | 9.952721
2.482998 | 8.290337 | -0.1466999 | -13.17185 | 11137.39 | 4.01324
2.508596 | 9.957435 | -0.1154781 | -8.715015 | 13250.48 | 6.836713
2.534194 | 9.241455 | -0.2516364 | -20.40613 | 12331.42 | -5.58157
2.559792 | 11.23687 | -0.230976 | -15.45822 | 14941.95 | -5.373892
2.58539 | 10.8584 | -0.08319078 | -5.763253 | 14434.69 | 0.3700981
2.610988 | 10.98296 | 0.1443253 | 9.884631 | 14600.98 | 6.64858
2.636586 | 10.12443 | -0.179441 | -13.32393 | 13467.57 | -3.808793
2.662184 | 8.788366 | 0.0690757 | 5.874261 | 11759.05 | -8.820375
2.687782 | 10.85893 | 0.2645392 | 18.32572 | 14435.4 | 5.459729
2.71338 | 11.81077 | -0.3181261 | -20.23357 | 15722.69 | 6.574192
2.738978 | 12.02485 | -0.3828245 | -23.90026 | 16017.59 | 0.8435495
2.764576 | 11.85052 | -0.03615863 | -2.291814 | 15777.3 | 4.237221
2.790173 | 12.39083 | -0.2386738 | -14.44198 | 16526.39 | 5.714961
2.815771 | 13.39392 | -0.2713772 | -15.11694 | 17951.85 | -2.728345
2.841369 | 11.44263 | -0.06904928 | -4.536672 | 15220.25 | 15.31688
2.866967 | 17.1362 | -0.09757243 | -4.118951 | 23688.66 | -0.2480342
2.892565 | 17.72532 | -0.07454119 | -3.023518 | 24653.79 | 0.3946664
2.918163 | 19.22177 | -0.06218828 | -2.287787 | 27182.72 | 3.798306
2.943761 | 20.21631 | 0.1574899 | 5.444731 | 28925.19 | 3.391443
2.969359 | 20.99537 | -0.1709611 | -5.637681 | 30324.73 | 1.190902
2.994957 | 23.77443 | 0.1245843 | 3.502932 | 35565.72 | -3.269148
3.020555 | 22.18426 | -0.01008618 | -0.3101601 | 32519.27 | 3.831237
3.046153 | 22.90287 | 0.02502404 | 0.7386033 | 33880.21 | 1.528874
3.071751 | 23.36864 | 0.002859015 | 0.08221181 | 34776.21 | -3.406448
3.097348 | 26.23997 | -0.1117364 | -2.756116 | 40541.25 | -0.6387301
3.122946 | 27.8041 | 0.151198 | 3.447552 | 43856.63 | 2.856007
3.148544 | 28.06863 | -0.0450084 | -1.013029 | 44429.52 | -0.4464317
3.174142 | 28.68685 | 0.2012263 | 4.3953 | 45782.15 | -1.287493
3.19974 | 28.43441 | 0.1007571 | 2.227783 | 45227.5 | 1.379474
3.225338 | 29.57807 | 0.1834402 | 3.840395 | 47765.97 | 2.909487
3.250936 | 32.42632 | 0.1414661 | 2.601729 | 54373.89 | 1.324149
3.276534 | 32.2534 | 0.1087878 | 2.016041 | 53961.11 | 0.7117969
3.302132 | 33.73256 | 0.1075388 | 1.86892 | 57540.61 | 0.4581112
3.32773 | 34.57829 | 0.09368062 | 1.57086 | 59636.54 | 4.118185
3.353328 | 35.80312 | 0.1110229 | 1.7697 | 62735.45 | 1.993881
3.378926 | 38.01762 | 0.2990169 | 4.363387 | 68528.62 | 2.427446
3.404524 | 41.03423 | 0.1421277 | 1.850295 | 76813.5 | 1.38984
3.430121 | 43.34048 | 0.004146077 | 0.04968185 | 83452.56 | 1.975339
3.455719 | 41.68532 | 0.1414169 | 1.7978 | 78661.06 | 0.5740523
3.481317 | 43.85767 | 0.1946529 | 2.290638 | 84977.61 | 2.420359
3.506915 | 47.10131 | 0.1415281 | 1.492217 | 94844.18 | 2.950455
3.532513 | 47.88866 | 0.3707039 | 3.809218 | 97317.58 | 3.154518
3.558111 | 50.55721 | 0.102288 | 0.9656377 | 105927.9 | 2.419252
3.583709 | 50.8136 | 0.4672063 | 4.375671 | 106773.6 | 2.226968
3.609307 | 52.86933 | 0.2133773 | 1.877139 | 113671.5 | 1.194192
3.634905 | 55.12944 | 0.3645184 | 3.000284 | 121494.6 | 0.925655
3.660503 | 55.35325 | 0.4620011 | 3.778131 | 122283 | -0.1905827
3.686101 | 58.3819 | 0.4487901 | 3.369504 | 133191.7 | 0.9400223
3.711699 | 60.61106 | 0.4875327 | 3.445284 | 141507.3 | 0.7727298
3.737297 | 62.86708 | 0.471347 | 3.138761 | 150169.8 | 2.186412
3.762894 | 65.59214 | 0.6308497 | 3.919204 | 160963.7 | 2.029535
3.788492 | 67.39105 | 0.7755882 | 4.608723 | 168287 | 1.718745
3.81409 | 69.94586 | 0.4970854 | 2.777674 | 178957.4 | 0.05463841
3.839688 | 71.29518 | 0.7825819 | 4.23657 | 184720.6 | 0.5732681
3.865286 | 74.09594 | 0.8804947 | 4.470319 | 196964.6 | 2.749912
3.890884 | 77.08762 | 0.8270372 | 3.929626 | 210462.1 | 0.894219
3.916482 | 78.6172 | 0.8783691 | 4.037922 | 217530 | 0.5121946
3.94208 | 82.97383 | 0.9613657 | 4.034621 | 238279.1 | 0.6271628
3.967678 | 85.29241 | 0.9407506 | 3.767612 | 249694.2 | 0.5325218
3.993276 | 88.37249 | 1.00408 | 3.785296 | 265258 | 0.9099533
4.018874 | 89.41302 | 1.11185 | 4.108547 | 270618.8 | 0.8083723
4.044472 | 94.28712 | 1.207057 | 4.072098 | 296421.3 | 1.936587
4.070069 | 96.44436 | 1.245131 | 4.03995 | 308204.6 | 0.3565745
4.095667 | 97.11359 | 1.203317 | 3.857955 | 311905.4 | 1.848244
4.121265 | 103.2514 | 1.236953 | 3.566296 | 346845.3 | 1.453818
4.146863 | 104.5212 | 1.398013 | 3.945858 | 354298.8 | 0.8944312
4.172461 | 108.5343 | 1.677976 | 4.43488 | 378358.8 | 0.8589574
4.198059 | 112.9529 | 1.593065 | 3.926334 | 405738.6 | 0.9930542
4.223657 | 116.3452 | 1.918023 | 4.487757 | 427390.1 | 1.072591
4.249255 | 119.3524 | 1.813198 | 4.056007 | 447040.2 | 0.9324105
4.274853 | 125.7954 | 2.005097 | 4.087121 | 490589 | 1.431508
4.300451 | 130.434 | 2.039809 | 3.899 | 523161.9 | 1.024957
4.326049 | 134.7867 | 2.24223 | 4.04257 | 554654.5 | 0.7234765
4.351647 | 138.1374 | 2.26109 | 3.901739 | 579508.3 | 1.305445
4.377245 | 142.8032 | 2.366671 | 3.848229 | 615002.7 | 1.277665
4.402842 | 145.5233 | 2.541897 | 3.995622 | 636170.6 | 1.788012
4.42844 | 150.8933 | 2.637297 | 3.884162 | 678987.5 | 1.29656
4.454038 | 153.9855 | 2.971646 | 4.219526 | 704260.5 | 1.277759
4.479636 | 159.508 | 3.000356 | 3.99771 | 750518.7 | 0.9805551
4.505234 | 165.8324 | 3.172987 | 3.940316 | 805262 | 1.291061
4.530832 | 169.2809 | 3.296863 | 3.944058 | 835906.3 | 1.163441
4.55643 | 177.1588 | 3.569967 | 3.931628 | 908012.4 | 0.4882099
4.582028 | 181.4674 | 3.748986 | 3.951771 | 948685.1 | 0.6757721
4.607626 | 187.2701 | 4.158899 | 4.138856 | 1004842.5 | 1.015583
4.633224 | 191.0281 | 4.326973 | 4.152343 | 1042056.0 | 0.9171045
4.658822 | 197.4794 | 4.468521 | 4.034827 | 1107487.7 | 0.7009647
4.68442 | 204.8094 | 4.61288 | 3.895344 | 1184203.7 | 1.609208
4.710018 | 212.1218 | 4.849768 | 3.839123 | 1263249.0 | 0.9512811
4.735615 | 220.1662 | 5.190246 | 3.835802 | 1353105.7 | 0.9028422
4.761213 | 224.6133 | 5.373393 | 3.826978 | 1404082.5 | 0.7707726
4.786811 | 231.7634 | 5.605089 | 3.766896 | 1487986.2 | 0.9141229
4.812409 | 240.0188 | 5.953213 | 3.749249 | 1587841.4 | 2.848874
4.838007 | 247.3825 | 6.227814 | 3.707909 | 1679602.6 | 1.001754
4.863605 | 252.5178 | 6.657329 | 3.814874 | 1745097.7 | 1.448186
4.889203 | 259.1958 | 7.033964 | 3.839263 | 1832112.9 | 1.382202
4.914801 | 264.3856 | 7.27526 | 3.82671 | 1901178.7 | 0.6876751
4.940399 | 273.3296 | 7.771316 | 3.841177 | 2023160.1 | 1.036189
4.965997 | 283.2512 | 8.254102 | 3.816308 | 2162850.4 | 1.905177
4.991595 | 290.6618 | 8.569237 | 3.774682 | 2270187.9 | 0.943522
5.017193 | 299.9521 | 9.207196 | 3.822992 | 2408374.7 | 0.9507076
5.04279 | 308.3336 | 9.506866 | 3.74802 | 2536503.4 | 1.531179
5.068388 | 314.7577 | 10.12237 | 3.838698 | 2636928.2 | 0.8783211
5.093986 | 323.8808 | 10.68162 | 3.838366 | 2782855.9 | 1.457845
5.119584 | 333.8032 | 11.28655 | 3.831173 | 2945977.3 | 1.403429
5.145182 | 345.4171 | 11.79147 | 3.75197 | 3142740.1 | 1.770004
5.17078 | 353.745 | 12.25581 | 3.72777 | 3287704.9 | 1.22698
5.196378 | 365.9909 | 13.13644 | 3.746054 | 3506742.3 | 0.8798035
5.221976 | 375.869 | 13.67981 | 3.708754 | 3688520.0 | 0.9727228
5.247574 | 388.9174 | 14.42044 | 3.664094 | 3935608.3 | 1.857418
5.273172 | 400.6466 | 15.25917 | 3.664121 | 4164483.7 | 1.250221
5.29877 | 410.4257 | 16.05034 | 3.681097 | 4360204.8 | 0.9472931
5.324368 | 426.5883 | 16.90157 | 3.601099 | 4693447.5 | 1.521978
5.349966 | 440.1591 | 17.77522 | 3.567427 | 4982643.8 | 0.8549495
5.375563 | 449.9719 | 18.63251 | 3.585176 | 5197096.8 | 1.532722
5.401161 | 464.3583 | 19.75723 | 3.579467 | 5519601.8 | 0.8246069
5.426759 | 476.7578 | 20.65756 | 3.558403 | 5805290.4 | 1.046006
5.452357 | 492.9867 | 21.74611 | 3.513093 | 6190017.0 | 1.491557
5.477955 | 508.3711 | 22.87129 | 3.483275 | 6566030.5 | 1.495268
5.503553 | 520.728 | 24.13613 | 3.510189 | 6876018.6 | 0.9648818
5.529151 | 540.3025 | 25.46814 | 3.450221 | 7381597.7 | 0.8869682
5.554749 | 553.5354 | 26.79646 | 3.464996 | 7733474.3 | 0.8658246
5.580347 | 569.2258 | 28.19348 | 3.454558 | 8161241.1 | 1.539321
5.605945 | 586.2031 | 29.70333 | 3.439088 | 8636978.1 | 0.7809205
5.631543 | 605.6981 | 31.07954 | 3.37829 | 9199783.4 | 0.8669506
5.657141 | 621.3809 | 32.80077 | 3.393646 | 9665349.4 | 1.000848
5.682739 | 635.6551 | 34.54316 | 3.420444 | 10099028.8 | 0.8643607
5.708336 | 655.4436 | 36.41902 | 3.398598 | 10715896.7 | 1.51383
5.733934 | 673.5855 | 38.25161 | 3.385874 | 11297412.8 | 1.048421
5.759532 | 690.3487 | 40.22662 | 3.395134 | 11848317.1 | 0.7717878
5.78513 | 712.4584 | 42.54894 | 3.378272 | 12594883.0 | 1.390002
5.810728 | 732.3899 | 44.73678 | 3.366871 | 13287348.5 | 1.163185
5.836326 | 755.2963 | 46.98986 | 3.33121 | 14105940.0 | 1.5624
5.861924 | 776.189 | 49.3917 | 3.320717 | 14873807.9 | 1.25677
5.887522 | 797.0487 | 52.0347 | 3.322637 | 15660666.5 | 1.260765
5.91312 | 828.4759 | 54.76905 | 3.24379 | 16884275.7 | 1.051412
5.938718 | 853.3249 | 57.52066 | 3.216282 | 17884207.5 | 1.443273
5.964316 | 880.3678 | 60.62557 | 3.189985 | 19004971.3 | 0.9897303
5.989914 | 905.1429 | 63.88844 | 3.184625 | 20061527.5 | 1.46834
6.015512 | 929.8857 | 67.09036 | 3.172853 | 21145118.2 | 0.920156
6.041109 | 953.9712 | 70.6462 | 3.178367 | 22227199.1 | 1.053251
6.066707 | 982.0399 | 74.36113 | 3.161321 | 23522173.8 | 1.215768
6.092305 | 1014.221 | 78.26752 | 3.124225 | 25051819.9 | 0.901553
6.117903 | 1038.594 | 82.33893 | 3.137641 | 26242304.5 | 1.073862
6.143501 | 1065.967 | 86.80566 | 3.143744 | 27612190.6 | 0.8306523
6.169099 | 1096.583 | 91.32404 | 3.129089 | 29185505.5 | 0.9321612
6.194697 | 1127.841 | 96.15935 | 3.11835 | 30836613.3 | 1.444683
6.220295 | 1161.231 | 101.0073 | 3.093603 | 32650396.2 | 1.820321
6.245893 | 1193.042 | 106.4822 | 3.093034 | 34426460.5 | 0.841513
6.271491 | 1229.619 | 112.0084 | 3.066487 | 36526630.5 | 0.9705233
6.297089 | 1263.295 | 117.8126 | 3.058871 | 38515078.7 | 1.028591
6.322687 | 1303.014 | 124.1293 | 3.032882 | 40927834.4 | 1.235361
6.348284 | 1338.362 | 130.5709 | 3.026917 | 43136579.5 | 1.269038
6.373882 | 1372.341 | 137.4608 | 3.033489 | 45314428.5 | 0.8579143
6.39948 | 1407.719 | 144.6052 | 3.035453 | 47638748.1 | 1.030713
6.425078 | 1438.461 | 152.1651 | 3.061329 | 49705585.1 | 0.8600574
6.450676 | 1477.876 | 160.145 | 3.055062 | 52419558.2 | 0.8254312
6.476274 | 1520.927 | 168.4868 | 3.037647 | 55466203.3 | 0.9835692
6.501872 | 1567.151 | 177.3466 | 3.014409 | 58832945.1 | 1.389915
6.52747 | 1618.783 | 186.6843 | 2.976911 | 62710728.8 | 0.8489966
6.553068 | 1665.949 | 196.3559 | 2.958909 | 66360919.6 | 1.130395
6.578666 | 1711.834 | 206.8482 | 2.95451 | 70010988.0 | 1.087352
6.604264 | 1759.388 | 217.5689 | 2.94423 | 73896704.5 | 1.03348
6.629862 | 1802.654 | 229.0444 | 2.954531 | 77523114.1 | 0.9691405
6.65546 | 1857.896 | 240.9864 | 2.928885 | 82279234.2 | 0.900582
6.681057 | 1909.972 | 253.5965 | 2.918514 | 86892344.6 | 0.9380565
6.706655 | 1961.424 | 267.0953 | 2.916733 | 91573456.4 | 1.059964
6.732253 | 2023.452 | 280.8607 | 2.884176 | 97379871.1 | 1.204608
6.757851 | 2077.638 | 295.5786 | 2.880941 | 102597941.9 | 1.167227
6.783449 | 2138.452 | 311.1752 | 2.864901 | 108616375.4 | 1.012994
6.809047 | 2189.653 | 327.3314 | 2.875965 | 113816193.7 | 0.8097196
6.834645 | 2251.533 | 344.6641 | 2.865927 | 120262696.2 | 1.020988
6.860243 | 2322.115 | 362.5469 | 2.836116 | 127832177.3 | 1.277225
6.885841 | 2387.34 | 381.3897 | 2.824432 | 135032384.6 | 1.056815
6.911439 | 2459.352 | 401.4461 | 2.803188 | 143210579.1 | 1.021069
6.937037 | 2528.706 | 422.321 | 2.791026 | 151313903.9 | 1.055539
6.962635 | 2583.884 | 430.4213 | 2.725563 | 157920107.4 | 0.04705442
6.988233 | 2582.808 | 420.2775 | 2.663526 | 157789932.0 | -0.04636549
7.01383 | 2579.732 | 409.4344 | 2.600937 | 157418028.1 | -0.08030963
7.039428 | 2573.264 | 398.5105 | 2.544155 | 156637659.1 | -0.08840155
7.065026 | 2569.837 | 387.5425 | 2.48067 | 156224942.7 | -0.09041248
7.090624 | 2565.969 | 376.5475 | 2.41749 | 155759694.3 | -0.07890314
7.116222 | 2560.944 | 366.2511 | 2.360528 | 155156419.3 | -0.07405737
7.14182 | 2556.57 | 355.2525 | 2.297401 | 154632345.8 | -0.07130677
7.167418 | 2552.667 | 344.2214 | 2.232806 | 154165352.2 | -0.08867645
7.193016 | 2547.02 | 333.7328 | 2.174283 | 153490964.7 | -0.07858752
7.218614 | 2543.592 | 322.2604 | 2.105145 | 153082300.0 | -0.0848644
7.244212 | 2539.695 | 311.3904 | 2.040321 | 152618349.2 | -0.08563954
7.26981 | 2534.041 | 300.5476 | 1.977984 | 151946437.8 | -0.07135112
7.295408 | 2528.608 | 289.4887 | 1.913313 | 151302301.8 | -0.09573734
7.321005 | 2522.656 | 278.6055 | 1.849993 | 150598201.1 | -0.08945712
7.346603 | 2519.927 | 267.6637 | 1.781149 | 150275866.0 | -0.07939995
7.372201 | 2512.578 | 256.7724 | 1.718579 | 149409689.1 | -0.1088656
7.397799 | 2507.995 | 245.8458 | 1.651404 | 148870737.0 | -0.1106208
7.423397 | 2503.365 | 234.75 | 1.582649 | 148327262.3 | -0.09960004
7.448995 | 2496.615 | 223.9393 | 1.517855 | 147536647.9 | -0.09636636
7.474593 | 2492.777 | 212.9138 | 1.447525 | 147088116.8 | -0.1051605
7.500191 | 2486.878 | 201.8424 | 1.378705 | 146400012.7 | -0.1186472
7.525789 | 2482.332 | 191.0222 | 1.309529 | 145870899.6 | -0.09620981
7.551387 | 2476.443 | 179.9149 | 1.239197 | 145186749.8 | -0.1548172
7.576985 | 2468.378 | 169.0919 | 1.172194 | 144252490.5 | -0.1132077
7.602583 | 2463.751 | 158.0451 | 1.099689 | 143717959.5 | -0.1264106
7.628181 | 2456.507 | 147.2144 | 1.030315 | 142882920.5 | -0.1314244
7.653778 | 2448.969 | 136.1468 | 0.9586685 | 142016526.9 | -0.139426
7.679376 | 2443.324 | 125.3564 | 0.886728 | 141369571.2 | -0.1124744
7.704974 | 2435.522 | 114.4014 | 0.8143746 | 140477638.6 | -0.1725222
7.730572 | 2429.988 | 103.315 | 0.738773 | 139846724.2 | -0.1432112
7.75617 | 2420.478 | 92.11904 | 0.6638448 | 138765925.3 | -0.13436
7.781768 | 2411.833 | 81.4988 | 0.5914841 | 137786962.8 | -0.1495007
7.807366 | 2405.151 | 70.37627 | 0.5135727 | 137032739.5 | -0.1914612
7.832964 | 2391.918 | 59.57871 | 0.439549 | 135545077.0 | -0.182105
7.858562 | 2382.736 | 48.95537 | 0.3639328 | 134517611.0 | -0.1043235
7.88416 | 2373.459 | 38.46108 | 0.2881334 | 133483576.9 | -0.2252429
7.909758 | 2360.582 | 28.08319 | 0.2126634 | 132054678.8 | -0.2290218
7.935356 | 2338.784 | 17.00895 | 0.1311877 | 129653538.4 | -0.5464926
7.960954 | 2296.93 | 6.021576 | 0.04813225 | 125104824.3 | -2.150693
7.986551 | -4910.76 | -1.582606 | -0.002801914 | 564830348.8 | 18.58617

## CBC06_CSR_2_Test001 hc_over_h
hc_over_h
0.9888213 | 0